## Sheet1
Table 1: Color formulation used for investigated grade |  |  |  |  | Table 3: Processing Parameters Variables
S.N0 | Type | PPH |  |  | speed (RPM) | BZ1 | BZ2 | BZ3 | BZ4 | BZ5 | BZ6 | BZ7 | BZ8 | BZ9 | DZ1 | F. R (kg/hr)
1 | Resin 1 | 33 |  |  | 750 | 70 | 195 | 230 | 230 | 230 | 230 | 230 | 230 | 230 | 230 | 25
2 | Resin 2 | 67 |  |  | 750 | 70 | 195 | 255 | 255 | 255 | 255 | 255 | 255 | 255 | 255 | 25
3 | Pigment A | 0.2 |  |  | 750 | 70 | 195 | 280 | 280 | 280 | 280 | 280 | 280 | 280 | 280 | 25
4 | Pigment B | 0.05 |  |  | 700 | 70 | 195 | 255 | 255 | 255 | 255 | 255 | 255 | 255 | 255 | 25
5 | Pigment C | 0.0004 |  |  | 750 | 70 | 195 | 255 | 255 | 255 | 255 | 255 | 255 | 255 | 255 | 25
6 | Pigment D | 0.0016 |  |  | 800 | 70 | 195 | 255 | 255 | 255 | 255 | 255 | 255 | 255 | 255 | 25
7 | Pigment E | 0.071 |  |  | 750 | 70 | 195 | 255 | 255 | 255 | 255 | 255 | 255 | 255 | 255 | 20
[5 empty] | 750 | 70 | 195 | 255 | 255 | 255 | 255 | 255 | 255 | 255 | 255 | 25
[5 empty] | 750 | 70 | 195 | 255 | 255 | 255 | 255 | 255 | 255 | 255 | 255 | 30
Table 2: Design level in actual and coded unit
Parameters | Units | 3 Levels
|  | -1 | 0 | 1
Temperature | C | 230 | 255 | 280
Speed | rpm | 700 | 750 | 800
Feed rate | kg/h | 20 | 25 | 30